## Arkusz1
Key quality parameters of coal produced by the Group in 2019 (mean values)
CATEGORY | KWK |  | KWK PNIÓWEK | KWK |  | KWK
| BORYNIA-ZOFIÓWKA-JASTRZĘBIE |  |  | KNURÓW-SZCZYGŁOWICE |  | BUDRYK
| Section | Section |  | Section | Section
| Borynia | Zofiówka |  | Knurów | Szczygłowice
COKING COAL
Ash content Ad (%) | 6.6 | 6.8 | 6.8 | 7.6 | 7.3 | 7.1
Humidity Wtr (%) | 11.3 | 10.2 | 9.1 | 7.0 | 7.3 | 6.8
Sulfur content Std (%) | 0.62 | 0.47 | 0.62 | 0.66 | 0.52 | 0.62
Volatile matter content (Vdaf %) | 24.3 | 21.2 | 26.3 | 32.8 | 30.5 | 30.8
Sinterability (RI) | 78 | 71 | 81 | 76 | 76 | 82
Coke strength after reaction (CSR %) | 61.4 | 52.5 | 62.6 | 41.0 | 42.1 | 45.9
CO2 coke reactivity index (CRI %) | 27.2 | 37.5 | 24.3 | 40.4 | 39.8 | 37.7
STEAM COAL
Ash content Ar (%) | - | 28.0 | 13.7 | 24.7 | 23.8 | 27.1
Humidity Wtr (%) | - | 14.7 | 3.2 | 9.4 | 9.3 | 9.1
Sulfur content Str (%) | - | 0.37 | 0.67 | 0.68 | 0.52 | 0.60
Calorific value (Qir MJ/kg) | - | 18.8 | 28.7 | 21.8 | 22.2 | 21.2